## Sheet1
| δ | ∆χ | ∆Hm | Sid | phase
Cu0.5NiAlCoCrFeSi[1] | 6.35 | 0.12 | -22.58 | 16.01 | 1
Zr17Ta16Ti19Nb22Si26[2] | 11.08 | 0.2 | -48.64 | 13.25 | 1
Cu50Zr50[61] | 11.27 | 0.29 | -23 | 5.76 | 1
Ni50Nb50[3] | 6.85 | 0.16 | -30 | 5.76 | 1
PdPtCuNiP[63] | 9.29 | 0.16 | -23.68 | 13.38 | 1
SrCaYbMgZn[4] | 15.25 | 0.26 | -13.12 | 13.38 | 1
SrCaYbMgZnCu[5] | 18.14 | 0.35 | -13.11 | 14.9 | 1
SrCaYbLi0.55Mg0.45Zn[5] | 15.71 | 0.26 | -12.15 | 14.53 | 1
ErTbDyNiAl[64] | 13.74 | 0.3 | -37.6 | 13.38 | 1
AlCrTaTiZr[6] | 7.85 | 0.11 | -20 | 13.38 | 1
CuNbNiTiZr[7] | 9.25 | 0.22 | -21.28 | 13.38 | 1
Pd75Si25[8] | 7.29 | 0.13 | -41.25 | 4.68 | 1
Mg50Cu50[65] | 11.22 | 0.3 | -3 | 5.76 | 1
Zr50Ni50[9] | 12.52 | 0.29 | -49 | 5.76 | 1
Mg50Ni50[10] | 12.47 | 0.3 | -4 | 5.76 | 1
ZrHfTiCuNi[11] | 10.33 | 0.27 | -27.36 | 13.38 | 1
ZrHfTiCuFe[11] | 10.43 | 0.25 | -15.2 | 13.38 | 1
ZrHfTiCuCo[11] | 10.23 | 0.26 | -23.52 | 13.38 | 1
Cu0.5NiAlCoCrFeTi[12] | 6.97 | 0.14 | -17.18 | 16.01 | 1
Cu0.5NiAlCoCrFe[13] | 5.5 | 0.12 | -7.93 | 14.7 | 1
AlCrMoSiTi[62] | 8.67 | 0.23 | -34.08 | 13.38 | 1
AlCrMoTaTiZr[15] | 7.46 | 0.26 | -16.11 | 14.9 | 1
AlMoNbSiTaTiVZr[16] | 8.65 | 0.24 | -32.19 | 17.29 | 1
Zr41.2Ti13.8Cu12.5Ni10Be22.5[8] | 13.98 | 0.22 | -35.2 | 12.18 | 1
Pd40Cu30Ni10P20[66] | 9.08 | 0.14 | -24.88 | 10.64 | 1
Fe41Co7Cr15Mo14C15B6Y2[66] | 18.56 | 0.3 | -33.35 | 13.66 | 1
Mg54Cu26.5Ag8.5Gd11[17] | 11.02 | 0.3 | -8.45 | 9.45 | 1
Cu46Zr42Al7Y5[18] | 11.85 | 0.28 | -24.88 | 8.79 | 1
Y36Sc20Al24Co20[17] | 13.55 | 0.25 | -34.92 | 11.26 | 1
Co48Cr15Mo14C15B6Er2[66] | 18.41 | 0.29 | -33.36 | 12 | 1
Ti40Zr25Cu12Ni3Be20[19] | 12.16 | 0.18 | -25.88 | 11.6 | 1
Pt42.5Cu27Ni9.5P21[66] | 9.64 | 0.17 | -24.94 | 10.55 | 1
Ca65Mg15Zn20[17] | 13.45 | 0.26 | -14.26 | 7.37 | 1
Ca40Mg30Cu30[20] | 17.6 | 0.37 | -10.2 | 9.05 | 1
Ca45Cu36Mg19[20] | 18.94 | 0.4 | -11.3 | 8.67 | 1
Ca47Cu27Mg19Zn7[21] | 18.07 | 0.38 | -12.39 | 10.06 | 1
Ca50Cu25Mg15Zn10[21] | 18.1 | 0.38 | -13.29 | 10.04 | 1
Ca50Cu25Zn15Mg10[21] | 18.57 | 0.39 | -14.69 | 10.04 | 1
Ca50Cu30Mg20[20] | 18.07 | 0.39 | -10.92 | 8.56 | 1
Ca50Mg25Zn15Cu10[21] | 15.52 | 0.31 | -13.04 | 10.04 | 1
Ca53Cu24Mg23[20] | 16.92 | 0.37 | -10.2 | 8.46 | 1
Ca55Cu25Mg20[20] | 17.15 | 0.37 | -10.39 | 8.29 | 1
Ca55Cu35Mg10[20] | 19.14 | 0.42 | -11.75 | 7.7 | 1
Ca55Mg25Zn20[21] | 13.71 | 0.26 | -13.78 | 8.29 | 1
Ca55Zn27Mg18[21] | 14.68 | 0.28 | -16.22 | 8.24 | 1
Ca58Cu24Mg18[20] | 16.94 | 0.37 | -10.26 | 8.04 | 1
Ca60Mg20Cu20[20] | 16.01 | 0.35 | -9.6 | 7.9 | 1
Ca60Mg25Cu15[20] | 14.76 | 0.32 | -8.73 | 7.8 | 1
Ca60Zn22.5Mg17.5[21] | 13.99 | 0.27 | -15.03 | 7.87 | 1
Ca60Zn30Mg10[21] | 15.05 | 0.29 | -17.76 | 7.47 | 1
Ca63Al32Cu5[21] | 15.54 | 0.32 | -17.83 | 6.7 | 1
Ca65Cu25Mg10[20] | 17.09 | 0.38 | -10.31 | 7.12 | 1
Ca65Mg20Cu15[20] | 14.61 | 0.32 | -8.55 | 7.37 | 1
Ca65Mg25Cu10[20] | 13.19 | 0.28 | -7.58 | 7.12 | 1
Mg65Cu25Dy10[21] | 10.29 | 0.26 | -5.71 | 7.12 | 1
Mg65Cu25Gd10[21] | 10.55 | 0.26 | -5.71 | 7.12 | 1
Mg65Cu25Ho10[21] | 10.22 | 0.26 | -5.71 | 7.12 | 1
Mg65Cu25Pr10[21] | 9.4 | 0.27 | -5.71 | 7.12 | 1
Mg68Ni15Gd10Ag7[22] | 9.67 | 0.26 | -7.21 | 8.01 | 1
Mg69Ni15Gd10Ag6[22] | 9.64 | 0.25 | -6.98 | 7.81 | 1
Mg70La17Ni13[22] | 10.72 | 0.23 | -7.17 | 6.79 | 1
Mg70Ni15Nd15[20] | 8.36 | 0.23 | -6.9 | 6.81 | 1
Mg71Ni18La11[22] | 11.06 | 0.25 | -6.37 | 6.61 | 1
Mg73Ni15Gd10Ag2[22] | 9.49 | 0.23 | -6 | 6.84 | 1
Mg75Ni15Gd10[22] | 9.42 | 0.22 | -5.46 | 6.07 | 1
Mg80Ni10Nd10[20] | 6.91 | 0.19 | -4.4 | 5.31 | 1
Ni42Zr25Ti20Al8Cu5[21] | 10.58 | 0.24 | -41.93 | 11.51 | 1
Ni59Zr20Ti16Si5[21] | 11.27 | 0.24 | -46.54 | 8.95 | 1
Ni60Nb25Zr15[21] | 9.86 | 0.22 | -35.04 | 7.8 | 1
Ni60Nb30Zr10[21] | 9.03 | 0.2 | -32.88 | 7.47 | 1
Ni60Zr20Ti5Nb10Al5[23] | 10.64 | 0.24 | -39.62 | 9.63 | 1
Ni61Zr22Nb7Al4Ta6[23] | 10.86 | 0.24 | -39.35 | 9.3 | 1
Pd77Si17Cu6[24] | 6.3 | 0.13 | -32.16 | 5.58 | 1
Pr68Cu25Al7[24] | 10.5 | 0.34 | -22.27 | 6.61 | 1
Pd40Ni40P20[20] | 9.17 | 0.14 | -22.72 | 8.77 | 1
Ti40Cu32Pd18Zr10[20] | 7.32 | 0.28 | -36.05 | 10.56 | 1
Ti40Cu36Pd14Zr10[20] | 7.53 | 0.27 | -30.97 | 10.31 | 1
Ti40Cu40Pd10Zr10[20] | 7.73 | 0.25 | -25.72 | 9.92 | 1
Ti50Be18Zr15Cu9Ni8[25] | 11.27 | 0.17 | -26.37 | 11.3 | 1
Ti50Cu32Ni30Sn3[25] | 7.91 | 0.18 | -19.93 | 9.77 | 1
Ti50Ni24Cu20Sn3Si2B1[21] | 9.1 | 0.19 | -25.96 | 10.31 | 1
Zr42Cu36Al8Ag8Au6[22] | 9.86 | 0.34 | -31.27 | 10.85 | 1
Zr42Cu36Al8Ag8Hf6[22] | 10.03 | 0.28 | -24.97 | 10.85 | 1
Zr42Cu36Al8Ag8Ni6[22] | 10.5 | 0.28 | -27.23 | 10.85 | 1
Zr42Cu36Al8Ag8Ti6[22] | 9.86 | 0.27 | -23.89 | 10.85 | 1
Zr44Cu36Al8Ag8Fe4[22] | 10.41 | 0.27 | -24.36 | 10.49 | 1
Zr44Cu36Al8Ag8Nb4[22] | 9.96 | 0.27 | -23.14 | 10.49 | 1
Zr44Cu36Al8Ag8Pd4[22] | 10.02 | 0.29 | -31.46 | 10.49 | 1
Zr44Cu40Ag8Al8[22] | 10.27 | 0.28 | -25.18 | 9.41 | 1
La55Al25Cu15Ag5[23] | 15.23 | 0.33 | -31.42 | 9.23 | 1
La55Al25Ni10Cu10[23] | 16.19 | 0.33 | -33.6 | 9.44 | 1
La55Al25Ni5Cu10Co5[22] | 16.17 | 0.33 | -32.31 | 10.02 | 1
La62Al14Cu12Ni12[21] | 16.42 | 0.35 | -28.79 | 8.98 | 1
La62Cu17Al14Ag7[21] | 15.08 | 0.35 | -27.41 | 8.81 | 1
La62Cu19Al14Ag5[21] | 15.36 | 0.35 | -26.95 | 8.62 | 1
La62Cu22Al14Ag2[21] | 15.77 | 0.35 | -26.27 | 8.17 | 1
Fe66B22W6Y6[22] | 19.93 | 0.22 | -19.19 | 7.86 | 1
Fe67B22Y6Mo5[26] | 19.89 | 0.19 | -19.61 | 7.65 | 1
Fe67B22Y6W5[22] | 19.9 | 0.21 | -19.21 | 7.65 | 1
Fe68B22Y6Co4[23] | 19.73 | 0.18 | -19.53 | 7.42 | 1
Fe68B22Y6Ni4[23] | 19.73 | 0.18 | -19.72 | 7.42 | 1
Fe71B22Y6Mo1[26] | 19.76 | 0.18 | -19.35 | 6.58 | 1
Fe71B22Y6W1[26] | 19.77 | 0.19 | -19.27 | 6.58 | 1
Fe62B22Co10Y6[23] | 19.74 | 0.18 | -19.86 | 8.55 | 1
Fe64B22Co8Y6[23] | 19.74 | 0.18 | -19.75 | 8.23 | 1
Fe66B22Co6Y6[23] | 19.74 | 0.18 | -19.64 | 7.86 | 1
Fe68B22Y6Mo4[26] | 19.86 | 0.19 | -19.55 | 7.42 | 1
Fe68B22Y6W4[22] | 19.86 | 0.21 | -19.22 | 7.42 | 1
Fe69B22Y6Mo3[26] | 19.83 | 0.19 | -19.48 | 7.18 | 1
Mg65Ni20La15[22] | 12.06 | 0.27 | -8.05 | 7.37 | 1
6FeNiCoSiCrAlTi[27] | 6.56 | 0.11 | -21.22 | 13.21 | 0
WNbMoTa[59] | 2.31 | 0.36 | -6.5 | 11.53 | 0
WNbMoTaV[28] | 3.15 | 0.34 | -4.64 | 13.38 | 0
FeCoNiCrCu[30] | 1.03 | 0.09 | 3.2 | 13.38 | 0
CoCr2FeNi[29] | 0.28 | 0.11 | -4.32 | 11.08 | 0
FeCoNiCrCuAl0.5[30] | 4.17 | 0.11 | -1.52 | 14.7 | 0
FeCoNiCrCuAl0.8[30] | 4.92 | 0.12 | -3.61 | 14.87 | 0
FeCoNiCrCuAl1.0[30] | 5.28 | 0.12 | -4.78 | 14.9 | 0
FeCoNiCrCuAl1.5[30] | 5.89 | 0.12 | -7.05 | 14.79 | 0
FeCoNiCrCuAl2.0[30] | 6.26 | 0.13 | -8.65 | 14.53 | 0
FeCoNiCrCuAl2.3[30] | 6.4 | 0.13 | -9.38 | 14.35 | 0
FeCoNiCrCuAl2.8[30] | 6.57 | 0.13 | -10.28 | 14.01 | 0
FeCoNiCrCuAl3[30] | 6.61 | 0.13 | -10.56 | 13.86 | 0
CuNiCoFe[31] | 1.14 | 0.03 | 5 | 11.53 | 0
FeNi2CrCuAl0.4[67] | 3.86 | 0.11 | -1.7 | 12.45 | 0
FeNi2CrCuAl0.6[32] | 4.49 | 0.12 | -3.27 | 12.72 | 0
FeNi2CrCuAl0.8[32] | 4.96 | 0.12 | -4.61 | 12.88 | 0
FeNi2CrCuAl1.0[32] | 5.32 | 0.12 | -5.78 | 12.98 | 0
FeNi2CrCuAl1.2[67] | 5.6 | 0.13 | -6.78 | 13.02 | 0
AlCo0.5CrCuFeNi[34] | 5.45 | 0.12 | -4.5 | 14.7 | 0
AlCoCr0.5CuFeNi[34] | 5.44 | 0.12 | -5.02 | 14.7 | 0
AlCoCrCu0.5FeNi[34] | 5.51 | 0.12 | -7.93 | 14.7 | 0
AlCoCrCuFe0.5Ni[34] | 5.4 | 0.12 | -5.55 | 14.7 | 0
AlCoCrCuFeNi0.5[34] | 5.43 | 0.12 | -3.9 | 14.7 | 0
CoCrMnNi[33] | 3.45 | 0.15 | -5.5 | 11.53 | 0
Al0.5CoCrCu0.5FeNi[68] | 4.37 | 0.11 | -4.6 | 14.53 | 0
Al0.5Co0.5Cu0.5Fe0.5Ni[130] | 5.29 | 0.11 | -5.89 | 12.98 | 0
Al1.5CoCrCu0.5FeNi[34] | 6.11 | 0.13 | -10.14 | 14.53 | 0
Al2CoCrCu0.5FeNi[34] | 6.46 | 0.13 | -11.6 | 14.23 | 0
AlCrCu0.5FeNi[34] | 5.92 | 0.12 | -7.7 | 13.15 | 0
AlCo0.5CrCu0.5FeNi[34] | 5.71 | 0.12 | -7.92 | 14.53 | 0
AlCoCuNi[35] | 5.85 | 0.12 | -8 | 11.53 | 0
AlCo1.5CrCu0.5FeNi[34] | 5.33 | 0.12 | -7.83 | 14.53 | 0
AlCo2CrCu0.5FeNi[34] | 5.17 | 0.12 | -7.67 | 14.23 | 0
AlCo3CrCu0.5FeNi[34] | 4.88 | 0.11 | -7.25 | 13.48 | 0
AlCo3.5CrCu0.5FeNi[34] | 4.75 | 0.11 | -7.03 | 13.09 | 0
AlCoCu0.5FeNi[68] | 5.9 | 0.11 | -8.69 | 13.15 | 0
AlCoCr0.5Cu0.5FeNi[34] | 5.7 | 0.12 | -8.32 | 14.53 | 0
NbTaTiV[36] | 3.93 | 0.05 | -0.25 | 11.53 | 0
AlCoCr1.5Cu0.5FeNi[34] | 5.34 | 0.12 | -7.56 | 14.53 | 0
AlCoCr2Cu0.5FeNi[34] | 5.18 | 0.12 | -7.2 | 14.23 | 0
AlCoCrCu0.5Ni[34] | 5.81 | 0.13 | -10.17 | 13.15 | 0
AlCoCrCu0.5Fe0.5Ni[68] | 5.66 | 0.13 | -8.92 | 14.53 | 0
AlNbTaV[119] | 3.53 | 0.05 | -13.75 | 11.53 | 0
AlCoCrCu0.5Fe1.5Ni[34] | 5.37 | 0.12 | -7.14 | 14.53 | 0
AlCoCrCu0.5Fe2Ni[68] | 5.23 | 0.11 | -6.49 | 14.23 | 0
AlCoCrCu0.5Fe[68] | 5.87 | 0.12 | -6.12 | 13.15 | 0
AlCoCrCu0.5FeNi0.5[34] | 5.68 | 0.12 | -7.28 | 14.53 | 0
NbTiVZr[37] | 7.04 | 0.12 | -0.25 | 11.53 | 0
AlCoCrCu0.5FeNi1.5[68] | 5.35 | 0.12 | -8.28 | 14.53 | 0
AlCoCrCu0.5FeNi2[68] | 5.2 | 0.12 | -8.43 | 14.23 | 0
AlCoCrCu0.5FeNi2.5[34] | 5.06 | 0.12 | -8.45 | 13.87 | 0
AlCoCrCu0.5FeNi3[68] | 4.93 | 0.12 | -8.39 | 13.48 | 0
CrCuFeMnNi[38] | 3.2 | 0.14 | 2.72 | 13.38 | 0
CoCrFeMnNi[41] | 3.27 | 0.14 | -4.16 | 13.38 | 0
TiZrNbMo[39] | 5.98 | 0.31 | -2.5 | 11.53 | 0
Al0.5CrCuFeMnNi[69] | 4.66 | 0.14 | -1.92 | 14.7 | 0
Al0.8CrCuFeMnNi[69] | 5.15 | 0.14 | -3.97 | 14.87 | 0
AlCrCuFeMnNi[38] | 5.39 | 0.14 | -5.11 | 14.9 | 0
Al0.8CrCu1.5FeMnNi[38] | 4.96 | 0.14 | -1.74 | 14.74 | 0
Al0.8CrCuFe1.5MnNi[38] | 5.08 | 0.14 | -3.31 | 14.74 | 0
Al0.8CrCuFeMn1.5Ni[38] | 5.05 | 0.15 | -4.23 | 14.74 | 0
HfNbTIZr[40] | 4.87 | 0.13 | 2.5 | 11.53 | 0
Al0.4Hf0.6TaNbZrTi[73] | 4.91 | 0.12 | -6.33 | 14.5 | 0
Fe89Zr5B6[120] | 10.6 | 0.12 | -10.86 | 3.51 | 0
Al0.7CoCrFeNi[106] | 5.18 | 0.12 | -10.57 | 13.31 | 0
Fe89Zr7B4[120] | 10.18 | 0.14 | -10.73 | 3.48 | 0
Fe91Hf7B2 [120] | 8.45 | 0.14 | -6.62 | 2.91 | 0
Al0.5MoNbTiV[121] | 3.92 | 0.24 | -8.99 | 13.15 | 0
AlCoCrFeNi[42] | 5.78 | 0.12 | -12.32 | 13.38 | 0
AlCoCrCuNi[35] | 5.52 | 0.13 | -6.56 | 13.38 | 0
Al2.5CoCrCuFeNi[41] | 6.48 | 0.13 | -9.78 | 14.21 | 0
AlCrFeMo0.5Ni[122] | 6.1 | 0.17 | -11.85 | 13.15 | 0
AlCoCrFeNiCu0.25[107] | 5.64 | 0.12 | -9.94 | 14.34 | 0
Al0.75CoCrFeNiCu0.25[107] | 5.17 | 0.12 | -8.47 | 14.32 | 0
NbTiV2Zr[37] | 7.47 | 0.11 | -1.28 | 11.08 | 0
Hf0.25Nb0.375TiV0.5Zr0.5[123] | 6.55 | 0.12 | -0.33 | 12.48 | 0
TaNbHfZrTi[44] | 4.99 | 0.12 | 2.72 | 13.38 | 0
CuNi[74] | 1.27 | 0.01 | 4 | 5.76 | 0
CoCrFeNi[45] | 0.3 | 0.1 | -3.75 | 11.53 | 0
CoCrCuFeNiTi0.5[124] | 4.82 | 0.12 | -3.7 | 14.7 | 0
CoCrFeCuMn[45] | 3.15 | 0.14 | 4.16 | 13.38 | 0
CoFeNi2V0.5Nb0.4[108] | 4.14 | 0.11 | -12.34 | 12.07 | 0
CoFeNi2V0.5Nb0.75[46] | 5.06 | 0.12 | -15.91 | 12.48 | 0
CoFeNi2V0.5Nb[109] | 5.48 | 0.12 | -17.85 | 12.6 | 0
Al0.75CoFeNi[131] | 5.79 | 0.11 | -11.95 | 11.47 | 0
Al0.304Cr0.435Fe0.435Ni[132] | 5.08 | 0.12 | -11.48 | 10.61 | 0
AlCrCuFeNi[47] | 5.63 | 0.12 | -4 | 13.38 | 0
Al0.1CoCrFeMnNi[129] | 3.69 | 0.14 | -5.24 | 13.92 | 0
Al0.05Cr0.5FeMn0.625Ni0.375[136] | 3.97 | 0.13 | -3.46 | 11.56 | 0
Al0.333Co0.333Cu0.333Fe0.333Ni[137] | 5.02 | 0.1 | -5.96 | 12.26 | 0
Hf0.25Nb0.125TiV0.5Zr0.5[133] | 6.81 | 0.12 | -1.2 | 11.74 | 0
MoNbTaTi0.75W[134] | 2.68 | 0.36 | -5.54 | 13.33 | 0
AlCoCrFeNb0.1Ni[125] | 5.91 | 0.13 | -13.32 | 13.92 | 0
AlMoNbTi[105] | 2.54 | 0.25 | -15.25 | 11.53 | 0
AlMoTaTi[110] | 2.55 | 0.27 | -15.5 | 11.53 | 0
CoCrNi[74] | 0.16 | 0.11 | -4.89 | 9.13 | 0
CoCrFeNiN[111] | 17.32 | 0.5 | -56.48 | 13.38 | 0
MoNbRe0.5W[126] | 2.04 | 0.3 | -10.61 | 11.24 | 0
AlCrFeMo0.5NiTi0.6[127] | 6.89 | 0.18 | -17.62 | 14.61 | 0
CoCrFeNiW0.2[135] | 2.06 | 0.15 | -3.54 | 12.57 | 0
CrCo1.5Ni1.5[115] | 0.17 | 0.1 | -4.13 | 9 | 0
Al10Co17Fe34Mn5Ni34[116] | 4.65 | 0.11 | -8.03 | 11.76 | 0
Al35Cr35Mn8Mo5Ti17[117] | 6.52 | 0.13 | -16.45 | 11.54 | 0
MoNbTiV0.25Zr[128] | 6.3 | 0.3 | -2.6 | 12.71 | 0
FeCoCrNiAlTi[48] | 7.22 | 0.14 | -21.56 | 14.9 | 0
FeCoCrNiAlSi[112] | 6.61 | 0.12 | -27.33 | 14.9 | 0
FeCoCrAlCu[113] | 5.58 | 0.12 | -2.56 | 13.38 | 0
FeCoCrNiTiAl0.6[118] | 7.09 | 0.14 | -20.05 | 14.78 | 0
FeCoCrNiMo0.2[114] | 2 | 0.12 | -4.04 | 12.57 | 0
CoCrFeNiTi[70] | 6.68 | 0.14 | -16.32 | 13.38 | 0
NbCrFeMnCoNi[49] | 5.49 | 0.14 | -12 | 14.9 | 0
TiCrFeMnCoNi[49] | 6.29 | 0.15 | -13.44 | 14.9 | 0
TiVCrCuFeMnCoNi[50] | 5.5 | 0.15 | -8.13 | 17.29 | 0
Ti2CrCuFeCoN[51] | 7.24 | 0.15 | -14.04 | 14.53 | 0
AlTiVYZr[51] | 10.95 | 0.16 | -14.88 | 13.38 | 0
ZrTiVCuNiBe[71] | 11.49 | 0.2 | -24.89 | 14.9 | 0
CoCrCuFeNiTi0.8[52] | 5.7 | 0.13 | -6.75 | 14.87 | 0
CoCrCuFeNiTi1.0[52] | 6.12 | 0.14 | -8.44 | 14.9 | 0
Al0.5CoCrCuFeNiTi0.8[53] | 6.26 | 0.14 | -10.11 | 16 | 0
Al0.5CoCrCuFeNiTi1.0[53] | 6.53 | 0.14 | -11.6 | 16.01 | 0
Al0.5CoCrCuFeNiTi1.2[53] | 6.76 | 0.14 | -12.89 | 15.97 | 0
Al0.5CoCrCuFeNiTi1.4[53] | 6.94 | 0.15 | -14.02 | 15.91 | 0
Al0.5CoCrCuFeNiTi1.6[53] | 7.09 | 0.15 | -15 | 15.82 | 0
Al0.5CoCrCuFeNiTi1.8[53] | 7.21 | 0.15 | -15.86 | 15.72 | 0
Al0.5CoCrCuFeNiTi2.0[53] | 7.31 | 0.15 | -16.6 | 15.6 | 0
Al0.5CoCrCuFeNiV0.6[54] | 4.09 | 0.12 | -4.07 | 15.93 | 0
Al0.5CoCrCuFeNiV0.8[54] | 4.06 | 0.12 | -4.71 | 16 | 0
Al0.5CoCrCuFeNiV1.0[54] | 4.04 | 0.12 | -5.25 | 16.01 | 0
ZrHfTiAlCuNi[55] | 9.43 | 0.24 | -34.11 | 14.9 | 0
AlCoCrFeNiTi1.5[48] | 7.5 | 0.15 | -23.91 | 14.79 | 0
AlNbTiZr | 4.8 | 0.11 | -21.5 | 11.53 | 0
Al40Mg40Li10Zn10[76] | 5.58 | 0.21 | -2.68 | 9.92 | 0
Al35Mg35Li15Zn15[76] | 5.54 | 0.23 | -3.08 | 10.84 | 0
Al15Li35Mg35Ca10 Si5[77] | 10.94 | 0.27 | -8.95 | 11.64 | 0
Al15Li35Mg48Ca1 Si1[77] | 5.43 | 0.23 | -2.72 | 9.12 | 0
Al15Li38Mg45Ca0.5 Si1.5[77] | 5.35 | 0.24 | -3.15 | 9.15 | 0
Al15Li39Mg45Ca0.5Si0.5[77] | 4.71 | 0.23 | -2.13 | 8.85 | 0
Al58.5Mg31.5Zn4.5Cu4.5Si1[78] | 6.49 | 0.16 | -2.7 | 8.34 | 0
Al63Mg27Zn4.5Cu4.5 Si1[78] | 6.27 | 0.16 | -2.52 | 8.06 | 0
Al66.7Mg23.3Zn4.5Cu4.5Si1[78] | 6.04 | 0.15 | -2.34 | 7.77 | 0
Al80Mg14Zn2.7Cu2.7Si0.6[78] | 4.81 | 0.12 | -1.48 | 5.65 | 0
FeSiBAlNiCo0.2[79] | 16.72 | 0.14 | -30.98 | 14.22 | 0
FeSiBAlNiCo0.8[79] | 15.84 | 0.13 | -30.75 | 14.87 | 0
AlNbTiVZr0.1[80] | 4.42 | 0.05 | -16.51 | 12.2 | 0
AlNbTiVZr0.25[80] | 4.96 | 0.07 | -16.83 | 12.71 | 0
AlNbTiVZr0.5[80] | 5.6 | 0.09 | -17.19 | 13.15 | 0
AlNbTiVZr[80] | 6.34 | 0.11 | -17.44 | 13.38 | 0
AlNbTiVZr1.5[80] | 6.71 | 0.12 | -17.32 | 13.25 | 0
Ti28Cu14Ni34.8Nb23.2[81] | 7.18 | 0.17 | -23.05 | 11.12 | 0
Ti30Cu15Ni33Nb22 [81] | 7.17 | 0.17 | -22.48 | 11.18 | 0
Ti32Cu16Ni31.2Nb20.8[81] | 7.16 | 0.17 | -21.88 | 11.21 | 0
Hf0.5Mo0.5NbTiZrB0.1[72] | 9.05 | 0.27 | -5.78 | 13.6 | 0
Hf0.5Mo0.5NbTiZrB0.3[72] | 13.14 | 0.28 | -15.34 | 14.17 | 0
Hf0.5Mo0.5NbTiZrB0.7[72] | 18.08 | 0.3 | -29.71 | 14.54 | 0
Hf0.5Mo0.5NbTiZrB0.9[72] | 19.81 | 0.3 | -35.1 | 14.55 | 0
CoNiFeAlTi[82] | 7.46 | 0.15 | -26.4 | 13.38 | 0
CrNbTiZrAl0.25[83] | 8.51 | 0.12 | -10.08 | 12.71 | 0
Al20Cr10Nb15Ti20V25Zr10 [84] | 6.81 | 0.09 | -16.61 | 14.43 | 0
Cr0.3Hf0.5Mo0.5NbTiZr[85] | 6.97 | 0.25 | -2.2 | 14.17 | 0
CoCrMoNbTi0.4[86] | 6.24 | 0.22 | -12.77 | 13.01 | 0
AlFeMgTiZn[87] | 8.13 | 0.17 | -6.4 | 13.38 | 0
AlLiMgZnSn[76] | 5.89 | 0.33 | -6.08 | 13.38 | 0
AlLi0.5MgZn0.5Cu0.5[76] | 7.38 | 0.28 | -3.35 | 12.89 | 0
Al80Li5Mg2Zn5Cu5[76] | 3.33 | 0.16 | -0.96 | 5.8 | 0
Al80Li5Mg2Zn5Sn5[76] | 3.54 | 0.17 | -0.28 | 5.8 | 0
Al1.0CrFeMnTi0.25[88] | 6.29 | 0.11 | -12.07 | 12.71 | 0
Al2.0CrFeMnTi0.25[88] | 6.37 | 0.1 | -14.8 | 12.14 | 0
Al1.5CrFeMnTi [89] | 6.65 | 0.1 | -17.98 | 13.25 | 0
Al2.0CrFeMnTi [89] | 6.53 | 0.1 | -19 | 12.98 | 0
HfMo0.5NbSi0.3TiV0.5[138] | 7.88 | 0.25 | -16.37 | 14.17 | 0
AlNbTiZr0.1[90] | 2.22 | 0.05 | -20.81 | 10.02 | 0
AlNbTiZr0.25[90] | 3.12 | 0.07 | -21.21 | 10.69 | 0
AlNbTiZr0.5 [90] | 3.97 | 0.09 | -21.55 | 11.24 | 0
AlNbTiZr1.5[90] | 5.16 | 0.12 | -20.94 | 11.38 | 0
AlNbTiCr[91] | 6.04 | 0.04 | -17.5 | 11.53 | 0
AlNbTiVCr0.25[92] | 4.71 | 0.04 | -15.83 | 12.71 | 0
CoCrMoNb[93] | 5.79 | 0.22 | -11.75 | 11.53 | 0
CoCrMoNbTi[93] | 6.53 | 0.23 | -13.44 | 13.38 | 0
CoCrMoNbTi0.2[93] | 6.05 | 0.22 | -12.34 | 12.57 | 0
CoCrMoNbTi0.5[93] | 6.31 | 0.23 | -12.94 | 13.15 | 0
CrHfNbTiZr[57] | 8.62 | 0.14 | -4 | 13.38 | 0
CrNbTiVZr[37] | 8.67 | 0.12 | -4.64 | 13.38 | 0
CrTaTi0.17VW[94] | 5.16 | 0.33 | -4.46 | 12.47 | 0
CrTaTi0.3VW[94] | 5.28 | 0.33 | -4.59 | 12.83 | 0
CrTaVW[94] | 4.96 | 0.34 | -4.25 | 11.53 | 0
Al0.111CuMnNi[139] | 3.86 | 0.17 | -1.93 | 10.09 | 0
NbCrZrTi[95] | 8.77 | 0.12 | -5 | 11.53 | 0
Hf0.5Mo0.5NbSi0.1TiZr[140] | 6.68 | 0.26 | -6.47 | 13.6 | 0
Hf0.5Mo0.5NbSi0.9TiZr[140] | 10.63 | 0.27 | -39.45 | 14.55 | 0
Hf0.5Mo0.5NbSi0.3TiZr[140] | 8.12 | 0.27 | -17.22 | 14.17 | 0
Hf0.5Mo0.5NbSi0.5TiZr[140] | 9.17 | 0.27 | -26.07 | 14.43 | 0
Hf0.5Mo0.5NbSi0.7TiZr[140] | 9.98 | 0.27 | -33.39 | 14.54 | 0
HfMo0.5NbSi0.5TiV0.5[138] | 8.76 | 0.26 | -24.44 | 14.43 | 0
Mo0.5NbVCrTi[96] | 5.92 | 0.18 | -4.35 | 13.15 | 0
Mo0.5NbVCr1.5Ti [96] | 6.21 | 0.17 | -4.8 | 12.95 | 0
Mo0.5NbVCr2.0Ti[96] | 6.36 | 0.16 | -5.02 | 12.6 | 0
WTaMoNbVCr[75] | 4.65 | 0.32 | -4.89 | 14.9 | 0
MoNbCrTi0.4 [97] | 5.81 | 0.25 | -5.74 | 11.07 | 0
MoSi2[56] | 8.09 | 0.12 | -31.11 | 5.29 | 0
NbTiZrVMo[98] | 6.84 | 0.27 | -2.72 | 13.38 | 0
HfMo0.5NbSi0.7TiV0.5[138] | 9.44 | 0.26 | -31.12 | 14.54 | 0
NbTiZrVAl0.24[98] | 6.85 | 0.12 | -5.99 | 12.68 | 0
Al4CrFeMnTi0.25[99] | 6.01 | 0.08 | -14.99 | 10.51 | 0
Al3CrFeMnTi0.25[99] | 6.22 | 0.09 | -15.31 | 11.31 | 0
AlC0.3CoCrFeNi [142] | 11.02 | 0.21 | -20.7 | 14.43 | 0
Al1.5NbTiVZr[100] | 6.06 | 0.11 | -21.55 | 13.25 | 0
CrFe[58] | 0.32 | 0.09 | -1 | 5.76 | 0
AlCr1.5NbTiV[101] | 6.29 | 0.04 | -13.75 | 13.25 | 0
AlCrNbTiV[59] | 5.9 | 0.04 | -14.56 | 13.38 | 0
MoNbCrTi[102] | 5.92 | 0.25 | -5.5 | 11.53 | 0
CrMoNbTiVWZr[103] | 7.55 | 0.34 | -5.55 | 16.18 | 0
Cr0.3MoNbTiZr0.3[103] | 5.74 | 0.28 | -4.28 | 12.32 | 0
Cr0.3MoNbTiV0.6Zr0.3[103] | 5.95 | 0.26 | -3.8 | 13.97 | 0
Al12.5Cr25Nb25Ti25Zr12.5[104] | 7.72 | 0.1 | -14 | 12.97 | 0
Al12Cr24Mo4Nb24Ti24Zr12[104] | 7.61 | 0.15 | -13.5 | 13.84 | 0
Al11.5Cr23Mo8Nb23Ti23Zr11.5[104] | 7.49 | 0.19 | -12.99 | 14.25 | 0
AlC0.4CoCrFeNi[142] | 12.17 | 0.23 | -23.07 | 14.59 | 0
CrMo0.5NbTa0.5TiZr[60] | 8.03 | 0.22 | -4.92 | 14.53 | 0
AlC0.5CoCrFeNi[142] | 13.17 | 0.25 | -25.26 | 14.7 | 0
[(Co70Fe30)75B20Si5]96Nb4[15] | 14.97384 | 0.09228596 | -24.340992 | 10.5403 | 1
[(Co90Fe10)75B20Si5]96Nb4[15] | 15.00866 | 0.08924946 | -24.16128 | 8.829489 | 1
[(Co60Fe40)75B20Si5]96Nb4[15] | 14.95596 | 0.09355979 | -24.36864 | 10.91234 | 1
[(Co80Fe20)75B20Si5]96Nb4[15] | 14.99141 | 0.09085176 | -24.271872 | 9.879025 | 1
(Cu60Hf25Ti15)94Nb6[3] | 9.185926 | 0.2535238 | -11.176224 | 9.215314 | 1
(Cu60Hf25Ti15)98Nb2[3] | 9.366771 | 0.258163 | -12.664736 | 8.455181 | 1
Fe36Co36B19.2Si4.8Nb4[1] | 14.93777 | 0.09467972 | -24.354816 | 11.03288 | 1
[(Fe50Co50)75B20Si5]96Nb4[19] | 14.93777 | 0.09467972 | -24.354816 | 11.03288 | 1
Fe56.8B24Co14.2Nb5[1] | 16.53178 | 0.1215268 | -22.891184 | 9.068997 | 1
[(Fe60Co40)75B20Si5]96Nb4[15] | 14.91926 | 0.09565117 | -24.29952 | 10.91234 | 1
[(Fe70Co30)75B20Si5]96Nb4[1] | 14.90043 | 0.09647861 | -24.202752 | 10.5403 | 1
Fe72B20Nb4Si4[3] | 15.10781 | 0.09932089 | -23.3856 | 6.783949 | 1
Fe55.8B24Co14.2Nb6[1] | 16.66103 | 0.1104686 | -23.621424 | 9.262501 | 1
(Cu60Hf25Ti15)92Nb8[3] | 9.093726 | 0.2511501 | -10.462976 | 9.4901 | 1
(Cu60Hf25Ti15)96Nb4[3] | 9.27693 | 0.2558612 | -11.910144 | 8.880485 | 1
(Fe75B15Si10)98Nb2[15] | 12.93726 | 0.08320639 | -24.142496 | 6.768108 | 1
(Fe80Co20)71B23Nb6[1] | 16.36312 | 0.1092769 | -23.058464 | 9.189853 | 1
Fe75.71B14.29Si7.14Zr2.86[20] | 13.73359 | 0.1156416 | -23.40318272 | 6.475393 | 1
Fe73B20Nb4Hf3[20] | 16.1215 | 0.1381209 | -21.8348 | 6.531668 | 1
Fe72.8B16Si8Zr3.2[20] | 14.50962 | 0.1221055 | -25.62816 | 6.955244 | 1
Zr48Be18Cu14Ni12Nb8[3] | 13.73587 | 0.2370071 | -32.8128 | 11.57969 | 1
Zr48Be24Cu12Fe8Nb8[3] | 14.43827 | 0.2084472 | -28.1344 | 11.25248 | 1
Fe67B22Y6Mo5[2] | 19.88648 | 0.1918119 | -19.6064 | 7.649475 | 1
Fe68B22Y6Mo4[2] | 12.84386 | 0.07924794 | -23.599224 | 6.479333 | 1
Ni42Zr20.5Ti20Al8Cu5Si4.5[3] | 10.80447 | 0.2368393 | -46.326 | 12.49253 | 1
Ni42Zr22.5Ti19Al8Cu5Si3.5[3] | 10.86494 | 0.2408144 | -45.7992 | 12.34442 | 1
Ni59Zr20Ti16Si5[3] | 11.27446 | 0.2414923 | -46.536 | 8.947956 | 1
Ni42Zr21.5Ti20Al8Cu5Si3.5[3] | 10.77164 | 0.2386208 | -45.466 | 12.35445 | 1
(Ni75B20Si5)96Nb4[15] | 14.84201 | 0.08335271 | -24.861696 | 6.883406 | 1
[(Ni90Fe10)75B20Si5]96Nb4[15] | 14.84201 | 0.08668597 | -25.115136 | 8.829489 | 1